## Introduction
This is Prepared and Submitted By
Abhijit Kalita (Intern)
Intern at Montex Under Kanak Patowary (SR Manager ) and Rinmay Bishya (Executive)
Chemicals Testing
Chemicals Testing'!A1
Lab Trails
Lab Trails summery'!A1
Calculation of plant Chemical Consumption
Consumption Summery'!A1

## Chemicals Testing
Chemicals Testing
Sl no | Chemical Name | type | % solid | State at room temp | Use | Remarks
1 | Flamex 351 | FR | 100 | Solid | Can be used as a alternate of FG D053 | 1 | Provide good amount of FR compare to FG D053
2 | Bless Guard | FR | 100 | Solid | Can be used as a alternate of FG D053 | 1 | Fire Resistance is Good
[6 empty] | 2 | Cost is low compare to FG D053
3 | FI1271 | FR Binder | 28 | White Liquid | FR binder | 1 | Fire Resistiance is mediocre
[6 empty] | 2 | Power is formed in the coating surface after coating is done
4 | WB Coat | WR Binder | 50 | White Liquid | Can be used in case of Nuva | 1 | provide Good WR but need to use more amount Compare to Nuva
[6 empty] | 2 | Price is very affortable
[6 empty] | 3 | WR drcreses if we deep coated sample for long period of time
5 | Grey Base | Colour | 75 | Grey paste | Can Be used as grey colour | 1 | Imparts green colour to the solution
6 | BYK-LP D23470N | Antifoam | 90 | Antifoam | Can be used as a antifoam | 1 | Good in removing foam in solution
7 | REFRACOAT | Ceramic | 48 | White liquid | Temperature resistant | 1 | It provides high temperature resistance to the fabric for a longer period of time
[6 empty] | 2 | LOI Decreases

## Lab Trails summery
Lab Coating Trails
Project Name | Trail No | Customer | GSM | LS GSM | Result | Remarks
Green Colour Coated Fabric | #1 | ALP | 197 | 220 | - | More dark Colour than sample
| #2 |  | 196 | 222 | - | Nearby
| #3 |  | 196 | 218 | + | Nearby and Ready for plant trail
Final Remarks:
1) In the trail in plant colour is matched as per customer request
2) There are some contineous White dotted line in the fabric.
Project Name | Trail No | Customer | GSM | LS GSM | Result | Remarks
1000GSM Vermiculite Coating | #1 | THS |  |  | - | Nearby
| #2 |  | 1000 | 1048 | - | Harder than sample
| #3 |  | 1000 | 1075 | - | Harder than sample
| #4 |  | 1000 | 1058 | + | Nearby
| #5 |  | 1000 | 1048 | + | Nearby
Project Name | Trail No | Customer | GSM | LS GSM | Result | Remarks
220 GSM AI/W2-class fabric with Printing | #1 | Obex |  |  | - | WR need to improve and Costing is High
| #2 |  |  |  | + | Nearby but Costing is very High
| #3 |  |  |  | - | WR is Weak
| #4 |  |  |  | - | WR is Weak
-
| #5 |  |  |  | - | Weak FR and costly
-
| #8 |  |  |  | - | Weak FR and WR
-
| #9 |  |  |  | - | Powder is formed After coating
-
| #10 |  |  |  | - | Weak FR
-
| #11 |  |  |  | - | Weak FR and solution Foam layers in bottom
-
| #12 |  |  |  | - | Nearby but solution foam Layers in bottom
-
| #13 |  | 229 | 215 | + | nearby and Ready for Plant trail
Project Name | Trail No | Customer | GSM | LS GSM | Result | Remarks
Silica Wash Grey Fabric | #1 | THS |  |  | - | very hard
| #2 |  |  |  | - | very hard
| #3 |  |  |  | - | Colour and heat resistance issue
| #4 |  |  |  | - | Heat resistance issue
| #5 |  |  |  | - | Hard and Heat resistance issue
| #6 |  |  |  | - | Hardness issue
| #7 |  |  |  | - | Hardness issue
| #8 |  |  |  | - | Hardness issue
| #9 |  |  |  | - | Low heat resistance
| #10 |  |  |  | + | Nearby
| #11 |  |  |  | - | Not any notable change
Final Remarks :
Plant Trail is in process For Both Project

## Consumption Summery
Chemical Consumption Summery
Plant - 6
May
June
Tower Name | EVA/VINNAPASS |  | 3640H |  | HH |  | CR |  | Zinc |  | Antifoam |  | MEK-89 |  | Megasil |  | Orange |  | Blue |  | Pink |  | Yellow |  | Red |  | Thickner |  | APCOTEX |  | LAMBOND |  | A. Acid
| Calculated | Reported | Calculated | Reported | Calculated | Reported | Calculated | Reported | Calculated | Reported | Calculated | Reported | Calculated | Reported | Calculated | Reported | Calculated | Reported | Calculated | Reported | Calculated | Reported | Calculated | Reported | Calculated | Reported | Calculated | Reported | Calculated | Reported | Calculated | Reported | Calculated | Reported |  |  |  | Tower |  | EVA |  | Pidicryl 3640 H |  | MEK 89 |  | HH LIQ/SAREX |  | CR LIQ |  | ZINK STEARATE |  | ANTIFOAM 2290 |  | APCOTEX PT A800 |  | LAMBONE |  | THICKNER |  | MEGASIL |  | ACETIC ACID |  | ORANGE |  | SPL Black |  | ORION BLUE SBG |  | RED TEX |  | YELLOW |  | RED 912 |  | CHOCOLATE 9582 COLOR
[40 empty] | Calculated | Report | Calculated | Report | Calculated | Report | Calculated | Report | Calculated | Report | Calculated | Report | Calculated | Report | Calculated | Report | Calculated | Report | Calculated | Report | Calculated | Report | Calculated | Report | Calculated | Report | Calculated | Report | Calculated | Report | Calculated | Report | Calculated | Report | Calculated | Report | Calculated | Report
1.2MTR | 5178.91 | 4843 | 388.5555 | 229.8 | 143.047 | 195 | 13.24515 | 18.799 | 194.1354 | 184.35 | 1.278883 | 1.295 | 2251.895 | 2284.45 |  |  | 0.05210306 | 0.095 |  |  |  |  | 3.206342 | 6 | [13 empty] | 1.2MTR |  | 3580.639034 | 3804.5 | 527.8492 | 525.5 | 1398.892 | 1476.5 | 109.7325 | 113.65 | 10.75182 | 11.3 | 143.1412 | 151.05 | 1.009538 | 1.055 | [12 empty] | 1.686457 | 2 | 16.72089 | 15.3
1.5DWT |  |  | 0 | 435 | 165.1134 | 193.6 | 16.51134 | 19.36 |  |  | 1.651134 | 1.87 | 2806.928 | 1631 | [12 empty] | 48.24183 | 47.58 | 6356.866 | 7198 | 7421.82 | 7264 | [5 empty] | 1.5 DWT | [5 empty] | 2837.396 | 2775 | 166.9056 | 219.7 | 16.69056 | 21.965 |  |  | 1.669056 | 1.73 | 6425.867 | 6506.5 | 6820.345 | 6580 | 45.01428 | 43.16
1.2DWT |  |  | 71.30761 | 470 | 157.229 | 166.53 | 15.7229 | 16.85 |  |  | 1.57229 | 1.66 | 2511.683 | 1397 |  |  | 4.569887 | 19.2 |  |  | 8.556913 | 56.4 |  |  |  |  | 45.59113 | 43.94 | 6053.315 | 6391 | 7035.069 | 6960 | [5 empty] | 1.2DWT | [5 empty] | 2025.568 | 1989 | 119.1511 | 152.53 | 11.91511 | 15.253 |  |  | 1.191511 | 1.175 | 4587.316 | 4504.5 | 4868.945 | 4920 | 32.13504 | 31.98
2.2.1MTR | 4783.242 | 5366 | 3422.793 | 3744 | 146.0898 | 207.775 | 13.897 | 19.505 | 123.5464 | 121.35 | 1.361785 | 1.535 | 133.9924 | 204.5 | 106.1395 | 129.6 |  |  | 22.5509 | 66.24 |  |  |  |  | 12.28264 | 9 | [6 empty] | 2.375889 | 2.88 |  |  |  | 2.2.1 MTR |  | 6086.329 | 6120.5 | 3964.449 | 3672 | 400.7846 | 585.95 | 174.3933 | 187.75 | 16.80267 | 22.75 | 126.1502 | 145.35 | 1.601874 | 1.725 | [6 empty] | 143.0951 | 116.1 | 3.227368 | 2.58 |  |  |  |  | 23.01708 | 25.76 | 17.01473 | 23.1
2.2.2MTR | 6608.513 | 8413 | 4447.679 | 5679.35 | 191.311 | 260.425 | 19.1311 | 26.478 | 26.16517 | 30.75 | 1.871412 | 3.775 |  |  | 295.0352 | 374.4 | [8 empty] | 12.73645 | 17.6 | [6 empty] | 6.556337 | 8.218 |  |  |  | 2.2.2 MTR |  | 5613.332 | 7480.5 | 3830.31 | 5033.8 | 0 | 27.55 | 169.3565 | 223.75 | 16.97575 | 22.075 | 3.00784 | 2.25 | 1.599113 | 2.15 | [6 empty] | 243.4016 | 308.7 | 5.436447 | 6.86 | 0.02606794 | 0.135 |  |  |  |  | 41.90339 | 42.6 | 1.604181 | 6.63
1.2New MTR | 10631.14 | 10440 | 726.7682 | 1411.3 | 314.0764 | 408.675 | 30.54336 | 40.629 | 446.8481 | 459.525 | 3.035574 | 3.66 | 4659.603 | 3724.55 |  |  |  |  | 2.705674 | 13.28 |  | 37.4 |  |  | 33.94475 | 39.7 | [11 empty] | 1.2 MTR |  | 9783.487 | 8972.75 | 1888.408 | 1497.5 | 3680.311 | 3500.35 | 318.9597 | 308.4 | 31.21133 | 30.995 | 424.4016 | 406.2 | 3.111302 | 3.315 | [10 empty] | 16.39469 | 13.05 |  | 51.80759 | 38.18 | [5 empty] | 21.2829 | 28.6 | 12.35517 | 17.025
Total | 27201.8 | 29062 | 9057.103 | 11969.45 | 1116.867 | 1432.005 | 109.0508 | 141.621 | 790.6951 | 795.975 | 10.77108 | 13.795 | 12364.1 | 9241.5 | 401.1747 | 504 | 4.62199 | 19.295 | 25.25657 | 79.52 | 8.556913 | 93.8 | 3.206342 | 6 | 58.96384 | 66.3 | 93.83296 | 91.52 | 12410.18 | 13589 | 14456.89 | 14224 | 8.932226 | 11.098 |  |  |  | Total |  | 25063.79 | 26378.25 | 10211.02 | 10728.8 | 10342.95 | 10354.35 | 1058.499 | 1205.78 | 104.3472 | 124.338 | 696.7008 | 704.85 | 10.18239 | 11.15 | 11013.18 | 11011 | 11689.29 | 11500 | 77.14932 | 75.14 | 386.4967 | 424.8 | 8.663814 | 9.44 | 16.42076 | 13.185 | 1.686457 | 53.80759 | 77.91797 | 41.06 | 58.91812 | 65.7 | 1.604181 | 6.63 | 21.2829 | 28.6 | 12.35517 | 17.025
Difference | 1860.196 |  | 2912.347 |  | 315.1385 |  | 32.57015 |  | 5.279883 |  | 3.023924 |  | -3122.601 |  | 102.8253 |  | 14.67301 |  | 54.26343 |  | 85.24309 |  | 2.793658 |  | 7.336159 |  | -2.31296 |  | 1178.819 |  | -232.8891 |  | 2.165774 |  |  |  |  | Difference |  | 1314.463 |  | 517.7837 |  | 11.39907 |  | 147.2813 |  | 19.99076 |  | 8.14918 |  | 0.9676064 |  | -2.182224 |  | -189.2909 |  | -2.00932 |  | 38.30333 |  | 0.7761859 |  | -3.235762 |  | 52.12113 |  | -36.85797 |  | 6.781884 |  | 5.025819 |  | 7.317097 |  | 4.669834
Main Office
May
[7 empty] | MV50 |  |  | SPL BLACK |  |  | FG |  |  | SANITIZED |  |  | CPW |  |  | JB44 |  |  | DPS |  |  | VOAA |  |  | ANTIFOAM |  |  | D579 |  |  | NUVA |  |  | PRINTOFIX |  |  | CR |  |  | PC3699 |  |  | PC3640H |  |  | Banaxol |  |  | Amino Silon |  |  | Printofix Green |  |  | Orion Green M |  |  | Aqua Lock |  |  | Orien Red 912 |  |  | LFC |  |  | Nano-Silica |  |  | HH |  |  | Asian Paint |  |  | Monopeg |  |  | Zebond |  |  | EVA |  |  | Acetic Acid |  |  | MEGASIL1744 |  |  | Knittex
Quality | Customer | Coating Area in squre MTR | Total no. of calculated batch | Total no. of Practical batch | Total Excess | % Excess | Theoretical | Used | Excess | Theoretical | Used | Excess | Theoretical | Used | Excess | Theoretical | Used | Excess | Theoretical | Used | Excess | Theoretical | Used | Excess | Theoretical | Used | Excess | Theoretical | Used | Excess | Theoretical | Used | Excess | Theoretical | Used | Excess | Theoretical | Used | Excess | Theoretical | Used | Excess | Theoretical | Used | Excess | Theoretical | Used | Excess | Theoretical | Used | Excess | Theoretical | Used | Excess | Theoretical | Used | Excess | Theoretical | Used | Excess | Theoretical | Used | Excess | Theoretical | Used | Excess | Theoretical | Used | Excess | Theoretical | Used | Excess | Theoretical | Used | Excess | Theoretical | Used | Excess | Theoretical | Used | Excess | Theoretical | Used | Excess | Theoretical | Used | Excess | Theoretical | Used | Excess | Theoretical | Used | Excess | Theoretical | Used | Excess | Theoretical | Used | Excess
148 GSM BLACK X 1200 MM BC, FR | AFFICO | 40392 | 23.29656 | 29 | 5.70344 | 19.66703 | 541.645 | 674.25 | 132.605 | 139.7794 | 174 | 34.22064 | 93.18624 | 116 | 22.81376 | 18.63725 | 23.2 | 4.562752 | [12 empty] | 0.6988968 | 0.87 | 0.1711032
Style7628 x 1005mm Black Coated,FR | ARMACELL | 16672.95 | 19.30663 | 18 | -1.306626 | -7.259031 |  |  |  | 149.6263 | 139.5 | -10.12635 | 77.2265 | 72 | -5.226502 |  |  |  | 14.47997 | 13.5 | -0.9799692 | [12 empty] | 448.879 | 418.5 | -30.37904
Style7628 x 1005mm Green Coated,FR | ARMACELL | 4359.66 | 2.498073 | 3 | 0.5019273 | 16.73091 | 115.0362 | 138.15 | 23.11375 |  |  |  | 23.00725 | 27.63 | 4.62275 |  |  |  | 2.498073 | 3 | 0.5019273 | [36 empty] | 4.596454 | 5.52 | 0.9235461 | 23.00725 | 27.63 | 4.62275 | 6.894681 | 8.28 | 1.385319
Style7628 x 1040mm Red Coated | ARMACELL | 5839.6 | 4.135439 | 5 | 0.8645606 | 17.29121 | [24 empty] | 0.04135439 | 0.05 | 0.008645606 | 233.4456 | 282.25 | 48.80445 | [27 empty] | 12.73715 | 15.4 | 2.662847 | 19.18844 | 23.2 | 4.011561
Style7628 x 1270mm Black Coated | K-FLEX | 34544 | 24.98701 | 37 | 6.012989 | 16.25132 |  |  |  | 362.3117 | 536.5 | 87.18834 | [18 empty] | 0.2498701 | 0.37 | 0.06012989 | 1081.938 | 1602.1 | 260.3624 | [6 empty] | 11.24416 | 16.65 | 2.705845 | [24 empty] | 104.9454 | 155.4 | 25.25455 | 5.247272 | 7.77 | 1.262728
Style7628 x 1005mm | ARMACELL | 18808.58 | 13.60497 | 13.5 | -0.1049698 | -0.7775541 |  |  |  | 197.2721 | 195.75 | -1.522062 | [18 empty] | 0.1360497 | 0.135 | -0.001049698 | 616.3051 | 611.55 | -4.755132 | [6 empty] | 6.122236 | 6.075 | -0.04723641 | [24 empty] | 57.14087 | 56.7 | -0.4408732 | 29.38673 | 29.16 | -0.2267348
Style7628 x 1270mm Grey Coated | K-FLEX | 20386 | 21.9807 | 22 | 0.0193 | 0.08772727 |  |  |  | 8.352666 | 8.36 | 0.007334 | [18 empty] | 0.219807 | 0.22 | 0.000193 |  |  |  | 104.5182285 | 104.61 | 0.0917715 | [6 empty] | 515.7331641 | 516.186 | 0.4528359 | [30 empty] | 197.8263 | 198 | 0.1737 | 8.132859 | 8.14 | 0.007141
Style7628 x 1040mm | ARMACELL | 20697 | 13.01713 | 12.5 | -0.5171291 | -4.137033 |  |  |  | 188.7484 | 181.25 | -7.498372 | [18 empty] | 0.1301713 | 0.125 | -0.005171291 | 589.6759 | 566.25 | -23.42595 | [6 empty] | 5.857708 | 5.625 | -0.2327081 | [24 empty] | 54.67194 | 52.5 | -2.171942 | 28.117 | 27 | -1.116999
Style7628 x 1270mm | K-FLEX | 39645.59 | 24.93457 | 37.5 | 12.56543 | 33.50782 |  |  |  | 361.5512 | 543.75 | 182.1988 | [18 empty] | 0.2493457 | 0.375 | 0.1256543 | 1129.536 | 1698.75 | 569.214 | [6 empty] | 11.22056 | 16.875 | 5.654444 | [24 empty] | 104.7252 | 157.5 | 52.77481 | 53.85867 | 81 | 27.14133
208GSM x 1200mm White Coated FR | HELTI | 684 | 0.8532939 | 2 | 1.146706 | 57.3353 | 34.13176 | 80 | 45.86824 |  |  |  | 6.826352 | 16 | 9.173648 |  |  |  | 0.426647 | 1 | 0.573353 | [6 empty] | 0.426647 | 1 | 0.573353 | 0.008532939 | 0.02 | 0.01146706 | [15 empty] | 4.26647 | 10 | 5.73353
Style7628 x 1320mm White Coated | VISA- MANEX | 2968.68 | 2.783282 | 8 | 5.216718 | 65.20897 | [24 empty] | 0.02783282 | 0.08 | 0.05216718 | [9 empty] | 0.1252477 | 0.36 | 0.2347523 | 89.06504 | 256 | 166.935 | 27.83282 | 80 | 52.16718 | 1.113313 | 3.2 | 2.086687 | [21 empty] | 2.435372 | 7 | 4.564628
Style7628 x 1220mm White Coated | VISA | 4756.78 | 4.459714 | 2 | -2.459714 | -122.9857 | [24 empty] | 0.04459714 | 0.02 | -0.02459714 | [9 empty] | 0.2006871 | 0.09 | -0.1106871 | 142.7108 | 64 | -78.71083 | 44.59714 | 20 | -24.59714 | 1.783885 | 0.8 | -0.9838854 | [21 empty] | 3.902249 | 1.75 | -2.152249
Style7628 x 1270mm White Coated | OROTEX | 18637.25 | 16.56516 | 18.5 | 1.934836 | 10.45857 | [24 empty] | 0.1656516 | 0.185 | 0.01934836 |  |  |  | 94.42144 | 105.45 | 11.02856 | [6 empty] | 319.7077 | 357.05 | 37.34233 | 622.8502 | 695.6 | 72.74983
180GSM x 1220mm Black Coated | K-FLEX | 9683.14 | 4.567562 | 9 | 4.432438 | 49.24931 |  |  |  | 66.22965 | 130.5 | 64.27035 | [18 empty] | 0.04567562 | 0.09 | 0.04432438 | 206.9106 | 407.7 | 200.7894 | [6 empty] | 2.055403 | 4.05 | 1.994597 | [24 empty] | 19.18376 | 37.8 | 18.61624 | 0.9865934 | 1.944 | 0.9574066
91 gsm x 1215mm Black Coated | SAINT GOBIN | 13018.73 | 8.211203 | 15 | 6.788797 | 45.25865 |  |  |  | 69.79522 | 127.5 | 57.70478 | [18 empty] | 0.08211203 | 0.15 | 0.06788797 | [12 empty] | 90.32323 | 165 | 74.67677 | 6.568962 | 12 | 5.431038 | 4.105601 | 7.5 | 3.394399 | 2.052801 | 3.75 | 1.697199
148 GSM BLACK X 1200 MM 30 X 36 | AFFICO | 158868 | 88.39393 | 105 | 16.60607 | 15.8153 | 2055.159 | 2441.25 | 386.0911 | 574.5605 | 682.5 | 107.9395 | 397.7727 | 472.5 | 74.72731 | 70.71514 | 84 | 13.28486
105 GSM X 1230 MM 30X 40 FABRIC | URSA | 87047 | 33.71119 | 58 | 24.28881 | 41.87726 | 783.7851 | 1348.5 | 564.7149 | 202.2671 | 348 | 145.7329 | 101.1336 | 174 | 72.86644 |  |  |  | 25.28339 | 43.5 | 18.21661
BLACK FABRIC X 1200 MM (30*29) | KUNAFF | 56568 | 18.10176 | 26 | 7.89824 | 30.37785 | 420.86592 | 604.5 | 183.63408 | 202.2671 | 348 | 145.7329 | 54.30528 | 78 | 23.69472 |  |  |  | 13.57632 | 19.5 | 5.92368
BLACK FABRIC X 1200 MM (30*29) (FR,UV) | EUFIBER | 96231 | 17.7931 | 29 | 11.2069 | 38.64449 |  |  |  | 177.931 | 290 | 112.069 | 133.4482 | 217.5 | 84.05177 |  |  |  | 8.006894 | 13.05 | 5.043106 | 617.4205 | 1006.3 | 388.8795 | 17.7931 | 29 | 11.2069 | 3.558619 | 5.8 | 2.241381 | 0.2668965 | 0.435 | 0.1681035
STYLE 1341 X 1270 MM 43 X 32 | THS | 1358.9 | 0.3968557 | 1.5 | 1.103144 | 73.54295 |  |  |  | 5.952835 | 22.5 | 16.54716 | 3.770129 | 14.25 | 10.47987 |  |  |  | 0.3968557 | 1.5 | 1.103144 | [12 empty] | 17.85851 | 67.5 | 49.64149 | 0.3968557 | 1.5 | 1.103144 | 0.6746547 | 2.55 | 1.875345 | 0.07937114 | 0.3 | 0.2206289
STYLE 7628 BLACK X 1005 MM 43 X 25 | ARMACELL | 16733.25 | 10.10818 | 12 | 1.89182 | 15.76516 |  |  |  | 156.6768 | 186 | 29.32321 | 80.86544 | 96 | 15.13456 |  |  |  | 15.16227 | 18 | 2.83773 | [12 empty] | 470.0304 | 558 | 87.96962
91 GSM X 1215 MM (30 X 19) | SAINT GOBIN | 475837 | 300.1211 | 308 | 7.87887 | 2.558075 |  |  |  | 2551.03 | 2618 | 66.97039 | [18 empty] | 3.001211 | 3.08 | 0.0787887 | [12 empty] | 3301.332 | 3388 | 86.66757 | 240.0969 | 246.4 | 6.303096 | 150.0606 | 154 | 3.939435 | 75.03028 | 77 | 1.969717
BLACK FABRIC X 1200 MM AND 27 X 22 | KIMCO | 234732 | 171.0251 | 140 | -31.02514 | -22.16081 |  |  |  | 1453.714 | 1190 | -263.7137 | [33 empty] | 2719.3 | 2226 | -493.2997
WR 590 GSM X 1380 MM 12 AND 11 | VISA | 3367.2 | 3.85422 | 11 | 7.14578 | 64.96163 | 150.3146 | 429 | 278.6854 |  |  |  | 40.08389 | 114.4 | 74.31611 |  |  |  | 1.92711 | 5.5 | 3.57289 | [9 empty] | 0.0192711 | 0.055 | 0.0357289 |  |  |  | 45.09438 | 128.7 | 83.60562 | [42 empty] | 1.541688 | 4.4 | 2.858312 | [6 empty] | 3.682373 | 5.2 | 1.517627 | 165.7068 | 234 | 68.2932
MARBLE SCRIM 54 GSM X 1700 MM | VISA | 266880 | 92.05933 | 130 | 37.94067 | 29.18513 | [24 empty] | 0.9205933 | 1.3 | 0.3794067 | [9 empty] | 11.96771 | 16.9 | 4.932287 |  |  |  | 1749.127 | 2470 | 720.8727 | [24 empty] | 138.089 | 195 | 56.911 | [9 empty] | 3590.314 | 5070 | 1479.686
STYLE 7628 X 1040MM (43*30) | ALP | 19364.8 | 14.70842 | 18.5 | 3.79158 | 20.49502 |  |  |  | 213.2721 | 268.25 | 54.9779 | [18 empty] | 0.1470842 | 0.185 | 0.0379158 | 661.8789 | 832.5 | 170.6211 | [6 empty] | 5.883368 | 7.4 | 1.516632 | [39 empty] | 3.088768 | 3.885 | 0.7962317 | [9 empty] | 61.77537 | 77.7 | 15.92463
STYLE 7628 BLACK X 1005 MM 43 X 25 | ARMACELL | 35185 | 19.48089 | 33 | 13.51911 | 40.96701 |  |  |  | 301.9537 | 511.5 | 209.5463 | 155.8471 | 264 | 108.1529 |  |  |  | 29.22133 | 49.5 | 20.27867 | [9 empty] | 0.1948089 | 0.33 | 0.1351911 | 905.8612 | 1534.5 | 628.6388
| Total |  | 954.9554 | 1104 | 143.0446 | 547.9166 | 4100.938 | 5715.65 | 1614.712 | 7383.291 | 8501.86 | 1031.569 | 1167.473 | 1662.28 | 494.8073 | 89.35239 | 107.2 | 17.84761 | 110.9789 | 168.05 | 57.07114 | 617.4205 | 1006.3 | 388.8795 | 17.7931 | 29 | 11.2069 | 3.985266 | 6.8 | 2.814734 | 6.649762 | 8.075 | 1.365238 | 6362.319 | 8579.6 | 1957.481 | 244.4309 | 340.26 | 95.8291 | 0.6746547 | 2.55 | 1.875345 | 54.75645 | 74.325 | 16.86855 | 7178.172 | 6972.236 | -205.936 | 2695.34 | 3534 | 838.6603 | 157.0634 | 165.5 | 8.436635 | 77.08308 | 80.75 | 3.666917 | 4.596454 | 5.52 | 0.9235461 | 23.00725 | 27.63 | 4.62275 | 19.63183 | 23.68 | 4.048166 | 19.18844 | 23.2 | 4.011561 | 340.6672 | 459.9 | 94.03279 | 117.5963 | 146.874 | 28.01773 | 144.4266 | 203.75 | 59.32338 | 197.8263 | 198 | 0.1737 | 9.674547 | 12.54 | 2.865453 | 3.088768 | 3.885 | 0.7962317 | 3590.314 | 5070 | 1479.686 | 3.682373 | 5.2 | 1.517627 | 165.7068 | 234 | 68.2932 | 61.77537 | 77.7 | 15.92463
June
| MV50 |  | SPL BLACK |  | D579 |  | PC3699 |  | PC3640H |  | FG |  | HH/LFC |  | CR |  | CPW |  | ANTIFOAM |  | SANITIZE |  | NANO-SILICA |  | NUVA |  | BANAXOL |  | AMINO SILANE |  | EVA |  | BENZIL |  | MONO PEG |  | MEGASIL |  | A.ACID |  | PC6500 |  | DPS |  | ORITEX GREEN M |  | Asian Paint |  | Aqua Lock |  | Orion BLUE SBG |  | TRACTOR EMULSION 7358 |  | ORION GREEN SBG
| Calculated | Reported | Calculated | Reported | Calculated | Reported | Calculated | Reported | Calculated | Reported | Calculated | Reported | Calculated | Reported | Calculated | Reported | Calculated | Reported | Calculated | Reported | Calculated | Reported | Calculated | Reported | Calculated | Reported | Calculated | Reported | Calculated | Reported | Calculated | Reported | Calculated | Reported | Calculated | Reported | Calculated | Reported | Calculated | Reported | Calculated | Reported | Calculated | Reported | Calculated | Reported | Calculated | Reported | Calculated | Reported | Calculated | Reported | Calculated | Reported | Calculated | Reported
LITEL2 |  |  | 2802.476 | 3377.5 | 98.67471 | 270 | 4417.135 | 5179.4 | 124.6259 | 134.4 |  |  | 9.571219 | 25.2 | 1.025488 | 2.4 |  |  | 1.569218 | 2.15 |  |  | 0.4922341 | 1.26 |  |  | 77.89118 | 84 | 38.94559 | 42
YAMUNA | 3611.795 | 4790.5 | 1471.911 | 1915 | 1463.928 | 1851 | 1369.042 | 1716 | 524.5642 | 598 | 901.5469 | 1157 | 54.60272 | 59.1 | 3.64686 | 3.73 | 77.11221 | 110.6 | 0.5721379 | 1.47 | 97.11326 | 116.6 | 1.416843 | 6 | 25.33555 | 29 | 15.67018125 | 18 | 8.415043 | 7.37 | 281.3388 | 246.8 | [8 empty] | 276.3149 | 242 | 121.8297 | 107.25
[10 empty] | 2546 | [9 empty] | 3
LITEL 1 | 743.9383 | 1131 | 559.8454 | 668 | 1728.38 | 2047 |  |  | 1974.181 |  | 255.4976 | 414 | 189.1196 | 331.6 | 26.29491 | 29.91 | 20.24656 | 35.5 | 1.610973 |  |  |  | 6.552984 | 6.75 | 209.8287 | 340 |  |  |  |  | 4052.267 | 5227 |  |  | 7.630136 | 11.6 | 187.0277 | 241.3 | 4.156171 | 5.48
OLD TOWER | 663.0752 | 1041.48 | 959.9698 | 1430.47 | 3691.971 | 4867.32 | 911.7481 | 1254.594 | 10.11097 | 26.4 | 218.6081 | 210 | 211.2955 | 313.5 | 16.13519 | 32.655 | 27.28811 | 17.25 | 1.501609 | 3.88 | 11.38818 | 16 | 7.531919 | 14.135 | 156.5995 | 180.69 | 6.319354 |  | 3.159677 | 8.25 |  |  | 3.555253 | 4.5 | 12.18545 | 14.06 | [8 empty] | 42.27307 | 53.4 | 296.4029 | 342 | 36.77085 | 49.74 | 96.2018 | 144.23 | 28.70497 | 41.82 | 9.072086 | 11.8
Difference | 1944.172 |  | 1596.768 |  | 2052.367 |  | 1452.069 |  | 671.3177 |  | 405.3474 |  | 264.811 |  | 21.59255 |  | 38.70312 |  | 5.246062 |  | 24.09856 |  | 12.15102 |  | 157.9262 |  | 2.119283 |  | 7.099688 |  | 1140.194 |  | 0.9447467 |  | 5.844412 |  | 54.2723 |  | 1.323829 |  | -34.31486 |  | -14.57973 |  | 11.12693 |  | 45.59711 |  | 12.96915 |  | 48.0282 |  | 13.11503 |  | 2.727914